## 工作表1
British Standard Wire Gauge |  |  | American Wire Gauge
SWG Gauge # | Area | Copper wire | AWG Gauge # | Area | Copper wire
|  | resistance / m |  |  | resistance / m
| (mm2) | (mΩ/m) |  | (mm2) | (mΩ/m)
0000000 (7/0) | 127 | 0.447
000000 (6/0) | 109 | 0.519
00000 (5/0) | 94.6 | 0.598
0000 (4/0) | 81.1 | 0.698 | 0000 (4/0) | 107 | 0.1608
000 (3/0) | 70.1 | 0.807 | 000 (3/0) | 85 | 0.2028
00 (2/0) | 61.4 | 0.922 | 00 (2/0) | 67.4 | 0.2557
0 (1/0) | 53.2 | 1.06 | 0 (1/0) | 53.5 | 0.3224
1 | 45.6 | 1.24 | 1 | 42.4 | 0.4066
2 | 38.6 | 1.47 | 2 | 33.4 | 0.5127
3 | 32.2 | 1.76 | 3 | 26.7 | 0.6465
4 | 27.3 | 2.07 | 4 | 21.2 | 0.8152
5 | 22.8 | 2.48 | 5 | 16.8 | 1.028
6 | 18.7 | 3.03 | 6 | 13.3 | 1.296
7 | 15.7 | 3.6 | 7 | 10.5 | 1.634
8 | 13 | 4.36 | 8 | 8.37 | 2.061
9 | 10.5 | 5.38 | 9 | 6.63 | 2.599
10 | 8.3 | 6.81 | 10 | 5.26 | 3.277
11 | 6.82 | 8.3 | 11 | 4.17 | 4.132
12 | 5.48 | 10.3 | 12 | 3.31 | 5.211
13 | 4.29 | 13.2 | 13 | 2.62 | 6.571
14 | 3.24 | 17.4 | 14 | 2.08 | 8.286
15 | 2.63 | 21.5 | 15 | 1.65 | 10.45
16 | 2.08 | 27.3 | 16 | 1.31 | 13.17
17 | 1.59 | 35.6 | 17 | 1.04 | 16.61
18 | 1.17 | 48.5 | 18 | 0.823 | 20.95
19 | 0.811 | 69.8 | 19 | 0.653 | 26.42
20 | 0.657 | 86.1 | 20 | 0.518 | 33.31
21 | 0.519 | 109 | 21 | 0.41 | 42
22 | 0.397 | 142 | 22 | 0.326 | 52.96
23 | 0.292 | 194 | 23 | 0.258 | 66.79
24 | 0.245 | 231 | 24 | 0.205 | 84.22
25 | 0.203 | 279 | 25 | 0.162 | 106.2
26 | 0.164 | 345 | 26 | 0.129 | 133.9
27 | 0.136 | 415 | 27 | 0.102 | 168.9
28 | 0.111 | 510 | 28 | 0.081 | 212.9
29 | 0.0937 | 604 | 29 | 0.0642 | 268.5
30 | 0.0779 | 726 | 30 | 0.0509 | 338.6
31 | 0.0682 | 830 | 31 | 0.0404 | 426.9
32 | 0.0591 | 957 | 32 | 0.032 | 538.3
33 | 0.0507 | 1120 | 33 | 0.0254 | 678.8
34 | 0.0429 | 1320 | 34 | 0.0201 | 856
35 | 0.0358 | 1580 | 35 | 0.016 | 1079
36 | 0.0293 | 1930 | 36 | 0.0127 | 1361
37 | 0.0234 | 2410 | 37 | 0.01 | 1716
38 | 0.0182 | 3100 | 38 | 0.00797 | 2164
39 | 0.0137 | 4130 | 39 | 0.00632 | 2729
40 | 0.0117 | 4850 | 40 | 0.00501 | 3441
41 | 0.00981 | 5770
42 | 0.00811 | 6980
43 | 0.00657 | 8610
44 | 0.00519 | 10900
45 | 0.00397 | 14200
46 | 0.00292 | 19400
47 | 0.00203 | 27900
48 | 0.0013 | 43600
49 | 730µ | 77500
50 | 507µ | 112000